## Tabelle1
R | in s | V_cu | A_cu in mA | delta T | T in K | delta t | E | Cp | alpha | Cv | theta/T | theta
27.3 | 180 | 16.09 | 153.4 | 3.0821778 | 93.8094886 | 129 | 319.209984 | 19.19915 | 1.057142329e-05 | 19.10523 | 2.4 | 225.1428
28.6 | 309 | 16.11 | 153.6 | 1.424071 | 96.8916664 | 51 | 123.330648 | 16.05471 | 1.103374996e-05 | 15.94903 | 3.1 | 300.3642
29.2 | 360 | 15.92 | 151.9 | 9.756975 | 98.3157376 | 370 | 909.7227 | 17.28451 | 1.124736064e-05 | 17.17309 | 2.9 | 285.1156
33.3 | 730 | 16.07 | 153 | 10.760733 | 108.0727126 | 430 | 1067.33568 | 18.38748 | 1.271090689e-05 | 18.23106 | 2.6 | 280.9891
37.8 | 1160 | 16.16 | 153.6 | 6.2420488 | 118.8334456 | 265 | 659.85583 | 19.5968 | 1.432501684e-05 | 19.37834 | 2.3 | 273.3169
40.4 | 1425 | 16.19 | 153.8 | 5.5369142 | 125.0754944 | 249 | 621.97212 | 20.8241 | 1.526132416e-05 | 20.56313 | 2 | 250.1509888
42.7 | 1674 | 16.22 | 154 | 5.7927648 | 130.6124086 | 252 | 631.060416 | 20.1952 | 1.609186129e-05 | 19.89221 | 2.2 | 287.3473
45.1 | 1926 | 16.24 | 154.2 | 5.8082016 | 136.4051734 | 264 | 662.761704 | 21.15334 | 1.696077601e-05 | 20.80181 | 1.9 | 259.1698
47.5 | 2190 | 16.27 | 154.3 | 6.066625 | 142.213375 | 264 | 664.006464 | 20.29029 | 1.783200625e-05 | 19.88518 | 2.2 | 312.869425
50 | 2454 | 16.29 | 154.4 | 5.5960886 | 148.28 | 243 | 611.95905 | 20.2722 | 1.8742e-05 | 19.80559 | 2.2 | 326.216
52.3 | 2697 | 16.3 | 154.5 | 6.8317648 | 153.8760886 | 299 | 754.423943 | 20.47131 | 1.958141329e-05 | 19.94275 | 2.1 | 323.1398
55.1 | 2996 | 16.31 | 154.7 | 6.117545 | 160.7078534 | 292 | 737.665292 | 22.35349 | 2.060617801e-05 | 21.74216 | 1.7 | 273.2034
57.6 | 3288 | 16.33 | 154.7 | 4.906096 | 166.8253984 | 318 | 804.359376 | 30.39326 | 2.152380976e-05 | 29.70088
59.6 | 3606 | 16.34 | 154.8 | 3.4406456 | 171.7314944 | 102 | 258.002064 | 13.90101 | 2.225972416e-05 | 13.1387
61 | 3708 | 16.34 | 154.8 | 7.6372654 | 175.17214 | 334 | 846.410776 | 20.54501 | 2.2775821e-05 | 19.73096
64.1 | 4042 | 16.36 | 154.9 | 7.6630202 | 182.8094054 | 327 | 829.71345 | 20.07203 | 2.392141081e-05 | 19.13487
67.2 | 4369 | 16.37 | 155 | 6.6952278 | 190.4724256 | 343 | 870.31105 | 24.09752 | 2.507086384e-05 | 23.02498
69.9 | 4712 | 16.37 | 155 | 9.7053762 | 197.1676534 | 513 | 1303.295994 | 24.89395 | 2.607514801e-05 | 23.69299
73.8 | 5225 | 16.38 | 155.1 | 7.9938304 | 206.8730296 | 387 | 983.822112 | 22.81523 | 2.753095444e-05 | 21.41052
77 | 5612 | 16.38 | 155.2 | 7.51914 | 214.86686 | 368 | 936.091904 | 23.07881 | 2.8730029e-05 | 21.48997
80 | 5980 | 16.39 | 155.2 | 9.0548064 | 222.386 | 449 | 1142.133872 | 23.38304 | 2.98579e-05 | 21.60695
83.6 | 6429 | 16.39 | 155.2 | 9.595532 | 231.4408064 | 579 | 1473.767493 | 28.47233 | 3.121612096e-05 | 26.45193
87.4 | 7008 | 16.39 | 155.3 | 10.3964766 | 241.0363384 | 432 | 1099.598544 | 19.607 | 3.265545076e-05 | 17.30432
91.5 | 7440 | 16.39 | 155.3 | 11.462625 | 251.432815 | 594 | 1512.921564 | 24.46783 | 3.421492225e-05 | 21.83093
96 | 8034 | 16.39 | 155.4 | 10.23456 | 262.89544 | 507 | 1289.713698 | 23.36078 | 3.5934316e-05 | 20.3196
100 | 8541 | 16.38 | 155.3 | 10.27744 | 273.13 | 491 | 1249.012674 | 22.52916 | 3.74695e-05 | 19.09386
104 | 9032 | 16.38 | 155.3 |  | 283.40744